## 1
1 funkce SUMA (SUM)
2 kopírování funkcí
3 používání dolaru
4 používáni funkce KDYŽ (IF)
| 1 | 2 | 3 | 4 | 5 | 6
| 2 | 25
| 4 | 14
| 3 | 97
| 2 | 24
| 1 | 4
| 7 | 108
| 5 | 87
| 2 | 32
| 3 | 55

## sulf 0
galenit | PbS
Pb | 86.6 | hm.%
S | 13.4 | hm.%
suma | 100 | hm.%
chalkopyrit | CuFeS2
Cu | 34.63 | hm.%
Fe | 30.43 | hm.%
S | 34.94 | hm.%
suma | 100 | hm.%
freibergit | (Ag,Cu,Fe)12(Sb,As)4S13
Fe | 3.27 | hm.%
Cu | 11.86 | hm.%
Ag | 40.26 | hm.%
Sb | 18.93 | hm.%
As | 3.88 | hm.%
S | 21.66 | hm.%
suma | 99.86 | hm.%

## sulf1
Weight%
DataSet/Point | S | Ag | Zn | Fe | Ni | Mn | Cu | Co | As | Se | Cd | In | Total | Comment | Date
20 / 1 . | 53.269 | 0.039 | 0 | 46.289 | 0.004 | 0.001 | 0.056 | 0 | 0 | 0.009 | 0 | 0 | 99.667 | HB 305/2 | 2007-11-27 12:52
32 / 1 . | 52.614 | 0.043 | 0.001 | 46.654 | 0.009 | 0.028 | 0.01 | 0 | 0 | 0 | 0.015 | 0 | 99.374 | HB pyrh | 2007-11-27 14:01
29 / 1 . | 40.249 | 0.005 | 0 | 57.758 | 0 | 0.005 | 0 | 0 | 0.002 | 0.015 | 0.011 | 0 | 98.045 | HB pyrh | 2007-11-27 13:43
DataSet/Point | S | Ag | Zn | Fe | Ni | Mn | Cu | Co | As | Se | Cd | In | Total | Comment | Date
27 / 1 . | 33.493 | 0 | 65.864 | 0.013 | 0 | 0.041 | 0.65 | 0 | 0 | 0 | 0.322 | 0.003 | 100.387 | HB 305/2 | 2007-11-27 13:30
30 / 1 . | 34.083 | 0 | 60.276 | 6.263 | 0.003 | 0.074 | 0.019 | 0 | 0.012 | 0 | 0.002 | 0 | 100.732 | HB pyrh | 2007-11-27 13:49
34 / 1 . | 33.945 | 0.034 | 66.499 | 0.088 | 0.003 | 0.035 | 0.011 | 0.007 | 0 | 0 | 0.325 | 0 | 100.946 | HB 460 | 2007-11-27 14:13
35 / 1 . | 33.619 | 0.003 | 65.788 | 0.076 | 0 | 0 | 0.031 | 0 | 0.083 | 0 | 0.238 | 0 | 99.838 | HB 459 | 2007-11-27 14:19
36 / 1 . | 33.454 | 0 | 66.848 | 0.085 | 0 | 0.005 | 0.026 | 0 | 0.041 | 0 | 0.22 | 0.001 | 100.681 | HB 459 | 2007-11-27 14:25
Det.Lim ppm
DataSet/Point | S | Ag | Zn | Fe | Ni | Mn | Cu | Co | As | Se | Cd | In | Comment | Date
20 / 1 . | 887 | 671 | 266 | 296 | 195 | 180 | 240 | 237 | 678 | 595 | 408 | 236 | HB 305/2 | 2007-11-27 12:52
32 / 1 . | 900 | 667 | 268 | 299 | 193 | 179 | 235 | 237 | 660 | 600 | 407 | 232 | HB pyrh | 2007-11-27 14:01
29 / 1 . | 824 | 697 | 276 | 328 | 201 | 186 | 246 | 248 | 744 | 673 | 407 | 239 | HB pyrh | 2007-11-27 13:43
DataSet/Point | S | Ag | Zn | Fe | Ni | Mn | Cu | Co | As | Se | Cd | In | Comment | Date
27 / 1 . | 857 | 785 | 339 | 158 | 159 | 181 | 247 | 172 | 1040 | 1092 | 433 | 247 | HB 305/2 | 2007-11-27 13:30
30 / 1 . | 856 | 778 | 334 | 186 | 166 | 183 | 242 | 179 | 984 | 1038 | 434 | 245 | HB pyrh | 2007-11-27 13:49
34 / 1 . | 854 | 753 | 342 | 161 | 158 | 177 | 241 | 170 | 1031 | 1086 | 434 | 249 | HB 460 | 2007-11-27 14:13
35 / 1 . | 868 | 800 | 337 | 164 | 161 | 184 | 242 | 170 | 1013 | 1096 | 441 | 250 | HB 459 | 2007-11-27 14:19
36 / 1 . | 872 | 805 | 343 | 166 | 161 | 181 | 245 | 174 | 1040 | 1111 | 442 | 250 | HB 459 | 2007-11-27 14:25

## sulf2
Weight%
DataSet/Point | S | Ag | Sb | Pb | Bi | Cd | Hg | Cu | Fe | Co | Ni | As | Se | Zn | Total | Comment | Date
21 / 1 . | 27.026 | 0.115 | 3.148 | 0 | 0 | 0.106 | 0 | 43.202 | 0.06 | 0 | 0 | 18.201 | 0 | 8.485 | 100.343 | HB 305/2 | 2007-11-27 12:59
22 / 1 . | 24.722 | 0.681 | 0 | 0 | 0.036 | 0 | 0 | 62.188 | 10.959 | 0 | 0.006 | 0 | 0.014 | 0.014 | 98.62 | HB 305/2 | 2007-11-27 13:04
23 / 1 . | 20.992 | 1.307 | 0 | 0 | 0.003 | 0 | 0.001 | 77.474 | 0.101 | 0 | 0 | 0 | 0.035 | 0.017 | 99.93 | HB 305/2 | 2007-11-27 13:09
24 / 1 . | 25.293 | 0.718 | 0 | 0 | 0 | 0.005 | 0 | 62.813 | 10.511 | 0 | 0 | 0 | 0 | 0.02 | 99.36 | HB 305/2 | 2007-11-27 13:15
25 / 1 . | 20.745 | 1.12 | 0.045 | 0 | 0 | 0 | 0 | 78.241 | 0.161 | 0 | 0 | 0 | 0 | 0.03 | 100.342 | HB 305/2 | 2007-11-27 13:20
26 / 1 . | 13.324 | 0 | 0.004 | 86.009 | 0 | 0.026 | 0 | 0.012 | 0 | 0 | 0 | 0.083 | 0 | 0 | 99.458 | HB 305/2 | 2007-11-27 13:25
33 / 1 . | 27.859 | 0.331 | 3.011 | 0 | 0 | 0.064 | 0 | 43.065 | 1.02 | 0 | 0 | 17.355 | 0 | 7.713 | 100.418 | HB 460 | 2007-11-27 14:07
37 / 1 . | 27.577 | 3.691 | 3.685 | 0 | 0 | 0.045 | 0.047 | 39.78 | 1.077 | 0 | 0 | 16.854 | 0 | 7.506 | 100.262 | HB 459 | 2007-11-27 14:31
38 / 1 . | 27.148 | 5.363 | 3.708 | 0 | 0 | 0.075 | 0.047 | 39.178 | 1.111 | 0.001 | 0 | 16.838 | 0 | 7.266 | 100.735 | HB 459 | 2007-11-27 14:36
39 / 1 . | 25.814 | 7.585 | 7.645 | 0 | 0 | 0.067 | 0.065 | 36.65 | 0.993 | 0 | 0 | 14.24 | 0 | 7.068 | 100.127 | HB 459 | 2007-11-27 14:42
40 / 1 . | 13.592 | 0.038 | 0.12 | 86.009 | 0.017 | 0.007 | 0 | 0.11 | 0.006 | 0.012 | 0 | 0.058 | 0.003 | 0.034 | 100.006 | HB 459 | 2007-11-27 14:47
Det.Lim ppm
DataSet/Point | S | Ag | Sb | Pb | Bi | Cd | Hg | Cu | Fe | Co | Ni | As | Se | Zn | Comment | Date
21 / 1 . | 360 | 739 | 917 | 1056 | 1598 | 768 | 754 | 300 | 169 | 174 | 192 | 1248 | 1204 | 289 | HB 305/2 | 2007-11-27 12:59
22 / 1 . | 362 | 731 | 870 | 1022 | 1427 | 742 | 730 | 327 | 198 | 177 | 196 | 1151 | 1099 | 296 | HB 305/2 | 2007-11-27 13:04
23 / 1 . | 333 | 718 | 892 | 1045 | 1434 | 765 | 713 | 342 | 152 | 157 | 198 | 1230 | 1148 | 300 | HB 305/2 | 2007-11-27 13:09
24 / 1 . | 333 | 699 | 859 | 972 | 1510 | 722 | 686 | 326 | 191 | 178 | 196 | 1133 | 1101 | 292 | HB 305/2 | 2007-11-27 13:15
25 / 1 . | 335 | 681 | 862 | 1010 | 1454 | 753 | 707 | 341 | 153 | 157 | 197 | 1263 | 1170 | 297 | HB 305/2 | 2007-11-27 13:20
26 / 1 . | 465 | 1107 | 1287 | 1455 | 2169 | 1123 | 792 | 285 | 254 | 252 | 250 | 784 | 885 | 319 | HB 305/2 | 2007-11-27 13:25
33 / 1 . | 369 | 754 | 906 | 1087 | 1546 | 761 | 731 | 294 | 173 | 172 | 194 | 1247 | 1175 | 285 | HB 460 | 2007-11-27 14:07
37 / 1 . | 369 | 767 | 915 | 1039 | 1673 | 814 | 745 | 292 | 174 | 177 | 196 | 1220 | 1143 | 289 | HB 459 | 2007-11-27 14:31
38 / 1 . | 376 | 771 | 936 | 1038 | 1572 | 818 | 749 | 297 | 176 | 180 | 196 | 1207 | 1138 | 287 | HB 459 | 2007-11-27 14:36
39 / 1 . | 353 | 754 | 953 | 1065 | 1602 | 848 | 729 | 290 | 183 | 190 | 202 | 1188 | 1106 | 291 | HB 459 | 2007-11-27 14:42
40 / 1 . | 459 | 1112 | 1289 | 1448 | 2135 | 1127 | 808 | 288 | 251 | 249 | 247 | 773 | 861 | 318 | HB 459 | 2007-11-27 14:47

## ox_silikaty1
tabulka hmotnostních procent oxidů
ilmenit
Oxide
DataSet/Point | SiO2 | Al2O3 | MgO | Y2O3 | SnO2 | FeO | MnO | Cr2O3 | WO3 | V2O3 | TiO2 | CaO | ZrO2 | Nb2O5 | Sc2O3 | Ta2O5 | ZnO | NiO | Total
6 / 1 . | 2.77 | 1.515 | 0.008 | 0 | 0 | 42.286 | 2.975 | 0.008 | 0.028 | 0 | 49.083 | 0.407 | 0 | 0.032 | 0.013 | 0.027 | 0 | 0 | 99.153
7 / 1 . | 0.025 | 0.016 | 0.022 | 0.019 | 0 | 44.157 | 3.463 | 0.017 | 0.017 | 0.093 | 51.809 | 0.022 | 0 | 0.12 | 0.045 | 0.007 | 0 | 0.018 | 99.849
20 / 1 . | 0.017 | 0.007 | 0.069 | 0.007 | 0 | 44.356 | 3.111 | 0 | 0.047 | 0 | 51.926 | 0.014 | 0 | 0.043 | 0.042 | 0 | 0.002 | 0.009 | 99.652
21 / 1 . | 0.038 | 0 | 0.124 | 0 | 0.011 | 44.907 | 2.596 | 0.017 | 0 | 0 | 51.931 | 0.009 | 0 | 0.082 | 0.037 | 0 | 0 | 0.019 | 99.772
22 / 1 . | 0.049 | 0 | 0.342 | 0.017 | 0 | 45.467 | 1.854 | 0.046 | 0.02 | 0.128 | 51.349 | 0.175 | 0 | 0.006 | 0.003 | 0 | 0.079 | 0.011 | 99.545
23 / 1 . | 0.026 | 0.021 | 0.363 | 0 | 0 | 45.763 | 1.705 | 0.058 | 0 | 0.136 | 51.38 | 0.116 | 0 | 0.022 | 0.002 | 0 | 0.017 | 0.031 | 99.641
37 / 1 . | 0.027 | 0.002 | 0.294 | 0.01 | 0.002 | 45.469 | 2.049 | 0.04 | 0.099 | 0.139 | 51.809 | 0.115 | 0.01 | 0.035 | 0 | 0.038 | 0 | 0 | 100.138
38 / 1 . | 0.031 | 0 | 0.232 | 0 | 0 | 45.222 | 2.204 | 0.028 | 0 | 0.186 | 51.553 | 0.089 | 0.019 | 0 | 0.013 | 0 | 0 | 0.04 | 99.617
40 / 1 . | 0 | 0.063 | 0 | 0 | 0.008 | 0.374 | 0 | 0.461 | 0.435 | 0.326 | 95.951 | 0 | 0.07 | 0.828 | 0.013 | 0.036 | 0 | 0 | 98.564
55 / 1 . | 0.007 | 0.017 | 0.233 | 0 | 0 | 45.357 | 1.807 | 0.007 | 0 | 0.058 | 52.524 | 0 | 0.002 | 0.011 | 0.013 | 0 | 0 | 0.014 | 100.05
56 / 1 . | 0.013 | 0.01 | 0.163 | 0.004 | 0 | 45.045 | 2.013 | 0.009 | 0.028 | 0 | 52.579 | 0.009 | 0 | 0 | 0 | 0.021 | 0 | 0.024 | 99.918
109 / 1 . | 0.009 | 0.016 | 0.006 | 0 | 0 | 36.763 | 0.149 | 0.024 | 0 | 0 | 57.547 | 0.004 | 0.014 | 0.13 | 0.003 | 0 | 0 | 0 | 94.667
Det.Lim ppm
DataSet/Point | Si | Al | Mg | Y | Sn | Fe | Mn | Cr | W | V | Ti | Ca | Zr | Nb | Sc | Ta | Zn | Ni | O
6 / 1 . | 180 | 185 | 207 | 493 | 248 | 512 | 431 | 149 | 2168 | 1584 | 380 | 152 | 670 | 732 | 216 | 1078 | 1752 | 732
7 / 1 . | 181 | 176 | 212 | 486 | 246 | 526 | 440 | 150 | 2191 | 1583 | 394 | 149 | 684 | 738 | 223 | 1077 | 1738 | 723
20 / 1 . | 185 | 180 | 201 | 495 | 248 | 525 | 420 | 153 | 2190 | 1616 | 401 | 150 | 668 | 744 | 223 | 1086 | 1639 | 743
21 / 1 . | 181 | 177 | 188 | 486 | 242 | 514 | 403 | 148 | 2119 | 1549 | 392 | 149 | 678 | 730 | 219 | 1066 | 1634 | 722
22 / 1 . | 180 | 183 | 205 | 490 | 248 | 542 | 439 | 152 | 2178 | 1511 | 398 | 153 | 684 | 765 | 221 | 1073 | 1623 | 736
23 / 1 . | 184 | 179 | 208 | 495 | 249 | 518 | 392 | 152 | 2165 | 1564 | 383 | 154 | 687 | 732 | 223 | 1064 | 1744 | 746
37 / 1 . | 185 | 174 | 202 | 487 | 244 | 540 | 423 | 151 | 2144 | 1573 | 408 | 154 | 655 | 732 | 223 | 1064 | 1703 | 727
38 / 1 . | 181 | 179 | 211 | 500 | 249 | 537 | 417 | 152 | 2156 | 1542 | 387 | 151 | 662 | 762 | 222 | 1082 | 1767 | 752
40 / 1 . | 167 | 159 | 173 | 444 | 220 | 365 | 377 | 149 | 2006 | 1615 | 427 | 135 | 593 | 704 | 188 | 952 | 1328 | 673
55 / 1 . | 183 | 172 | 209 | 495 | 247 | 501 | 417 | 151 | 2188 | 1582 | 394 | 152 | 666 | 762 | 213 | 1069 | 1712 | 746
56 / 1 . | 182 | 175 | 197 | 492 | 249 | 527 | 406 | 150 | 2154 | 1646 | 390 | 150 | 681 | 747 | 223 | 1067 | 1671 | 745
109 / 1 . | 176 | 174 | 202 | 488 | 240 | 498 | 381 | 149 | 2128 | 1591 | 391 | 148 | 647 | 761 | 212 | 1037 | 1533 | 742
živce
| CaO | K2O | FeO | Na2O | SiO2 | P2O5 | BaO | MnO | Al2O3 | SrO | Total
5 / 1 . | 6.822 | 0.223 | 0.394 | 7.489 | 59.284 | 0.026 | 0 | 0.015 | 25.007 | 0.054 | 99.314
8 / 1 . | 3.53 | 0.328 | 0.013 | 8.944 | 63.861 | 0 | 0 | 0 | 22.047 | 0.032 | 98.763
18 / 1 . | 5.371 | 0.144 | 0.172 | 8.562 | 62.015 | 0.032 | 0.004 | 0.018 | 23.698 | 0.085 | 100.101
19 / 1 . | 6.859 | 0.141 | 0.123 | 7.492 | 60.174 | 0.042 | 0 | 0.014 | 24.926 | 0.08 | 99.851
26 / 1 . | 7.047 | 0.076 | 0.26 | 7.259 | 59.272 | 0 | 0.029 | 0.014 | 25.179 | 0.131 | 99.274
27 / 1 . | 8.88 | 0.062 | 0.338 | 6.428 | 55.94 | 0 | 0.013 | 0.024 | 27 | 0.128 | 98.814
28 / 1 . | 0.061 | 13.536 | 0.276 | 0.059 | 66.416 | 0 | 0.342 | 0 | 19.173 | 0.079 | 99.947
33 / 1 . | 7.768 | 0.08 | 0.044 | 7.168 | 58.346 | 0.016 | 0.006 | 0 | 25.854 | 0.071 | 99.356
34 / 1 . | 5.84 | 0.071 | 0.201 | 8.121 | 60.94 | 0.01 | 0.012 | 0.013 | 24.605 | 0.05 | 99.863
51 / 1 . | 4.687 | 0.291 | 0 | 8.335 | 62.722 | 0.021 | 0 | 0 | 23.32 | 0.05 | 99.433
52 / 1 . | 5.412 | 0.249 | 0.027 | 7.612 | 61.73 | 0.113 | 0 | 0 | 24.127 | 0.078 | 99.346
53 / 1 . | 0 | 14.226 | 0.039 | 1.347 | 63.886 | 0.156 | 0.642 | 0.015 | 18.499 | 0.074 | 98.885
54 / 1 . | 0.01 | 13.986 | 0.06 | 1.683 | 64.505 | 0.142 | 0.496 | 0.016 | 18.794 | 0.096 | 99.789

## List3
53.96
47.9982
101.9582
| 0.4179466 |  |  | 86.6 | 207.2 | 0.4179537
| 86.59854 |  |  | 13.4 | 32.065 | 0.4179011
13.40146
|  | 1 | 2 | 3 | 4 | 5 | 6
|  | hm.% | mol. hm | počet molů | normalizace | koef. přepočtu | výsledek
| Cu | 34.63 | 63.55 | 0.5449253 | 1 | 1.835114 | 1
| Fe | 30.43 | 55.85 | 0.5448523 | 1 | 1.83536 | 1
| S | 34.94 | 32.065 | 1.089662 | 2 | 1.835432 | 2
| suma | 100 |  | 2.179439 | 4 | 1.835335 | 4
|  | 1 | 2 | 3 | 4 | 5 | 6 | 7
|  | hm.% | mol. mh | počet molů oxidů | počet prvku v oxidu | počet molů prvku | koeficient | výsledek
| MgO | 17.34 | 40.305 | 0.4302196 | 1 | 0.4302196 |  | 0.9994185
| FeO | 30.93 | 71.845 | 0.4305101 | 1 | 0.4305101 |  | 1.000093
| SiO2 | 51.73 | 60.0855 | 0.8609398 | 1 | 0.8609398 | 2.323043 | 2
| suma | 100
|  | 1 | 2 | 3 | 4 | 5 | 6 | 7 | 8 | 9
|  | hm.% | mol. mh | počet molů oxidů | počet kyslíků v oxidu | počet molů kyslíků | koeficient | počet prvku v oxidu | počet molů prvku | výsledek
| MgO | 17.34 | 40.305 | 0.4302196 | 1 | 0.4302196 |  | 1 | 0.4302196 | 0.9994998
| FeO | 30.93 | 71.845 | 0.4305101 | 1 | 0.4305101 |  | 1 | 0.4305101 | 1.000175
| SiO2 | 51.73 | 60.0855 | 0.8609398 | 2 | 1.72188 |  | 1 | 0.8609398 | 2.000163
| suma | 100 |  |  |  | 2.582609 | 2.323232