## sulfidy1
prvek | Ar | prvek | Ar | prvek | Ar
Ag | 107.8682 | Cu | 63.546 | S | 32.0675
As | 74.9216 | Fe | 55.845 | Sb | 121.76
Bi | 208.9804 | Hg | 200.59 | Se | 78.96
Cd | 112.411 | Mn | 54.938045 | Zn | 65.38
Co | 58.933195 | Pb | 207.2 | Ni | 58.6934
| weight % | [15 empty] | detection limit ppm
DataSet/Point | Comment | Ag | S | Pb | Hg | Cd | Cu | Fe | Zn | Ni | Co | Mn | As | Se | Sb | Total | Ag | S | Pb | Hg | Cd | Cu | Fe | Zn | Ni | Co | Mn | As | Se | Sb
13 / 1 . | HB bl 22 | 0.032 | 33.571 | 0.078 | 0 | 0.045 | 0 | 6.766 | 60.016 | 0.009 | 0.001 | 0.188 | 0.116 | 0 | 0 | 100.822 | 2412 | 551 | 1686 | 1112 | 1281 | -1 | 360 | 472 | 340 | 363 | 256 | 2291 | 0 | 0
14 / 1 . | HB bl 22 | 0 | 33.294 | 0 | 0.061 | 0.024 | 0.003 | 6.61 | 60.191 | 0 | 0 | 0.2 | 0 | 0 | 0.042 | 100.425 | 1 | 585 | 0 | 1449 | 1273 | 474 | 358 | 478 | -1 | 0 | 252 | 0 | 0 | 1552
hodnoty nad detekčním limitem
|  | M | 32.0675 | 55.845 | 65.38 | 54.938045
DataSet/Point | Comment |  | S | Fe | Zn | Mn | total
13 / 1 . | HB bl 22 |  | 33.571 | 6.766 | 60.016 | 0.188 | 100.541
14 / 1 . | HB bl 22 |  | 33.294 | 6.61 | 60.191 | 0.2 | 100.295
n prvku | [9 empty] | 2 |  |  | 1
DataSet/Point | Comment |  | S | Fe | Zn | Mn |  | suma prvku |  | koeficient normalizece |  |  | koeficient normalizace
13 / 1 . | HB bl 22 |  | 1.046885 | 0.1211568 | 0.9179566 | 0.003422037 |  | 2.089421 |  | 0.957203 |  |  | 0.9552143
14 / 1 . | HB bl 22 |  | 1.038247 | 0.1183633 | 0.9206332 | 0.003640464 |  | 2.080884 |  | 0.9611298 |  |  | 0.9631615
empirický vzorec normalizací na Σ prvku = 2
DataSet/Point | Comment |  | S | Fe | Zn | Mn | R2+
13 / 1 . | HB bl 22 |  | 1.002082 | 0.1159716 | 0.8786708 | 0.003275584 | 0.997918
14 / 1 . | HB bl 22 |  | 0.9978905 | 0.1137625 | 0.884848 | 0.003498959 | 1.002109
empirický vzorec normalizací na S = 1
DataSet/Point | Comment |  | S | Fe | Zn | Mn | R2+
13 / 1 . | HB bl 22 |  | 1 | 0.1157307 | 0.8768453 | 0.003268778 | 0.9958447
14 / 1 . | HB bl 22 |  | 1 | 0.114003 | 0.8867185 | 0.003506355 | 1.004228

## sulfidy2
prvek | Ar | prvek | Ar | prvek | Ar
Ag | 107.8682 | Cu | 63.546 | S | 32.0675
As | 74.9216 | Fe | 55.845 | Sb | 121.76
Bi | 208.9804 | Hg | 200.59 | Se | 78.96
Cd | 112.411 | Mn | 54.938045 | Zn | 65.38
Co | 58.933195 | Pb | 207.2 | Ni | 58.6934
|  | Weight% | [14 empty] | Det.Lim ppm
DataSet/Point | Comment | Ag | S | Pb | Hg | Cd | Cu | Fe | Zn | Ni | Co | Mn | As | Se | Sb | Total | Ag | S | Pb | Hg | Cd | Cu | Fe | Zn | Ni | Co | Mn | As | Se | Sb
11 / 1 . | HB bl 22 | 0 | 21.5 | 0.06 | 0 | 0.027 | 0 | 35.531 | 0.007 | 0.152 | 0.024 | 0.008 | 42.74 | 0 | 0.088 | 100.137 | -1 | 548 | 1743 | 0 | 1296 | 0 | 558 | 363 | 404 | 435 | 279 | 2813 | 0 | 1598
15 / 1 . | HB bl 22 | 0.005 | 21.393 | 0 | 0 | 0 | 0 | 35.725 | 0 | 0.006 | 0 | 0.027 | 42.583 | 0 | 0.215 | 99.954 | 2223 | 527 | 0 | 0 | -2 | -1 | 560 | 0 | 398 | 0 | 266 | 2863 | 0 | 1576
hodnoty nad DL
|  |  | 32.0675 |  |  |  |  | 55.845 |  | 58.6934 |  | 54.938045 | 74.9216 |  | 121.76
DataSet/Point | Comment | Ag | S | Pb | Hg | Cd | Cu | Fe | Zn | Ni | Co | Mn | As | Se | Sb | total
11 / 1 . | HB bl 22 | 0 | 21.5 | 0 | 0 | 0 | 0 | 35.531 | 0 | 0.152 | 0 | 0 | 42.74 | 0 | 0 | 99.923
15 / 1 . | HB bl 22 | 0 | 21.393 | 0 | 0 | 0 | 0 | 35.725 | 0 | 0 | 0 | 0.027 | 42.583 | 0 | 0.215 | 99.943
n prvku | [10 empty] | 3
DataSet/Point | Comment |  | S | Fe | Ni | Mn | As | Sb | suma |  | koef.
11 / 1 . | HB bl 22 |  | 0.6704607 | 0.6362432 | 0.002589729 | 0 | 0.570463 | 0 | 1.879757 |  | 1.595951
15 / 1 . | HB bl 22 |  | 0.667124 | 0.6397171 | 0 | 0.0004914627 | 0.5683675 | 0.001765769 | 1.877466 |  | 1.597899
empirické vzorce
DataSet/Point | Comment |  | S | Fe | Ni | Mn | As | Sb
11 / 1 . | HB bl 22 |  | 1.070023 | 1.015413 | 0.004133081 | 0 | 0.9104311 | 0
15 / 1 . | HB bl 22 |  | 1.065997 | 1.022203 | 0 | 0.0007853076 | 0.9081936 | 0.002821519

## sulfidy3
|  | tetraedrit | A12D4X13 |  | A=Cu, Fe, Zn, Hg,… |  |  | B=As,Sb |  | X=S, Se
| Weight% | [18 empty] | Det.Lim ppm
DataSet/Point | Comment | Ag | S | Pb | Hg | Bi | Cd | Cl | Cu | Fe | Zn | Ni | Co | Mn | As | Se | Sb | Total |  | Comment | Ag | S | Pb | Hg | Bi | Cd | Cl | Cu | Fe | Zn | Ni | Co | Mn | As | Se | Sb | Date
1 / 1 . | D2 | 0.044 | 21.643 | 0 | 19.591 | 0.012 | 0.015 | 0.008 | 33.036 | 0.045 | 0.3 | 0 | 0.012 | 0 | 0.443 | 0 | 24.576 | 99.724 |  | D2 | 1726 | 336 | 0 | 1142 | 1684 | 1003 | 190 | 416 | 278 | 316 | 0 | 295 | 0 | 1814 | -1 | 1324 | 2010-03-19 11:20
2 / 1 . | D2 | 0 | 22.282 | 0 | 18.481 | 0.039 | 0 | 0.006 | 34.282 | 0.267 | 0.817 | 0.001 | 0.031 | 0 | 4.672 | 0 | 18.668 | 99.546 |  | D1 | 1587 | 353 | -7 | 1137 | 1563 | 1006 | 191 | 403 | 272 | 307 | -2 | 286 | -1696 | 1831 | 804 | 1270 | 2010-03-19 12:11
11 / 1 . | D12 | 0.216 | 25.095 | 0 | 0.091 | 0 | 0 | 0.007 | 38.119 | 0.546 | 7.483 | 0 | 0 | 0.008 | 0.78 | 0 | 28.092 | 100.437 |  | D12 | 1382 | 345 | 0 | 980 | 0 | -1 | 174 | 407 | 263 | 312 | -1 | 0 | 193 | 1968 | 0 | 1212 | 2010-03-19 12:16
12 / 1 . | D12 | 0.27 | 25.312 | 0.025 | 0.065 | 0 | 0.039 | 0.006 | 38.56 | 0.756 | 7.297 | 0 | 0 | 0.001 | 2.855 | 0 | 25.252 | 100.437 |  | D12 | 1505 | 341 | 0 | 1033 | 0 | -28 | 179 | 408 | 256 | 308 | -1 | -1 | 192 | 1937 | 0 | 1193 | 2010-03-19 12:37
16 / 1 . | D5 | 0.201 | 24.369 | 0 | 8.592 | 0.304 | 0 | 0.015 | 37.664 | 3.091 | 0.18 | 0.001 | 0 | 0 | 3.401 | 0 | 22.254 | 100.074 |  | D5 | 1582 | 327 | 0 | 1104 | 1636 | 0 | 178 | 408 | 276 | 302 | 300 | -3 | -7 | 1846 | 0 | 1232 | 2010-03-19 14:23
17 / 1 . | D5 | 0.232 | 24.366 | 0 | 8.483 | 0.425 | 0 | 0 | 37.587 | 3.089 | 0.172 | 0 | 0 | 0 | 3.76 | 0 | 22.004 | 100.12 |  | D5 | 1533 | 362 | -1 | 1058 | 1550 | 0 | 0 | 413 | 275 | 305 | 0 | -4 | -2 | 1868 | -1 | 1256 | 2010-03-19 14:28
18 / 1 . | D5 | 0.213 | 24.336 | 0 | 9.285 | 0.35 | 0 | 0.006 | 37.573 | 2.876 | 0.157 | 0 | 0.009 | 0 | 3.977 | 0.014 | 21.452 | 100.249 |  | D5 | 1582 | 346 | -1 | 1077 | 1619 | 0 | 184 | 405 | 281 | 311 | -4 | 280 | -2 | 1884 | 832 | 1242 | 2010-03-19 14:34
19 / 1 . | D5 | 0.17 | 24.301 | 0 | 8.982 | 0.362 | 0 | 0.006 | 37.472 | 2.899 | 0.279 | 0 | 0 | 0 | 3.398 | 0.013 | 22.367 | 100.247 |  | D6 | 1559 | 351 | 0 | 1057 | 1569 | 0 | 188 | 404 | 268 | 303 | 0 | -2 | 207 | 1864 | -3 | 1216 | 2010-03-19 15:11
26 / 1 . | D7 | 0.178 | 25.667 | 0 | 2.321 | 0.171 | 0 | 0.007 | 40.776 | 4.657 | 0.204 | 0.006 | 0.001 | 0.003 | 6.144 | 0.014 | 20.159 | 100.31 |  | D7 | 1489 | 357 | 0 | 1001 | 1527 | -1 | 178 | 400 | 270 | 302 | 289 | 274 | 194 | 2017 | 850 | 1233 | 2010-03-19 15:16
27 / 1 . | D7 | 0.23 | 25.743 | 0 | 2.242 | 0.185 | 0 | 0 | 40.693 | 4.586 | 0.214 | 0 | 0.012 | 0 | 6.017 | 0 | 20.721 | 100.644 |  | D7 | 1475 | 345 | 0 | 991 | 1515 | -1 | -1 | 399 | 279 | 299 | -2 | 269 | -1 | 1951 | -1 | 1201 | 2010-03-19 15:21
28 / 1 . | D7 | 0.279 | 25.803 | 0 | 2.339 | 0.11 | 0 | 0 | 40.856 | 4.648 | 0.173 | 0 | 0.011 | 0 | 6.432 | 0.036 | 20.018 | 100.705 |  | D7 | 1430 | 334 | 0 | 995 | 1519 | -1 | -1 | 400 | 275 | 300 | 0 | 264 | 0 | 1958 | 858 | 1234 | 2010-03-19 15:26
29 / 1 . | D7 | 0.194 | 25.679 | 0 | 2.411 | 0.153 | 0 | 0 | 40.693 | 4.554 | 0.15 | 0.012 | 0.001 | 0 | 6.052 | 0 | 20.514 | 100.414 |  | D7 | 1474 | 347 | 0 | 985 | 1506 | 0 | -1 | 406 | 281 | 304 | 295 | 283 | 0 | 1928 | 0 | 1270 | 2010-03-19 15:31
30 / 1 . | D7 | 0.237 | 25.788 | 0 | 2.27 | 0.087 | 0 | 0.007 | 40.629 | 4.518 | 0.158 | 0 | 0.019 | 0 | 5.965 | 0.008 | 20.823 | 100.509 |  | D7 | 1463 | 343 | 0 | 992 | 1610 | 0 | 180 | 402 | 275 | 300 | -2 | 271 | 0 | 1940 | 858 | 1217 | 2010-03-19 15:36
31 / 1 . | D13 | 0.123 | 24.813 | 0 | 5.963 | 1.159 | 0 | 0.005 | 38.349 | 3.423 | 1.177 | 0.004 | 0.008 | 0 | 5.036 | 0.003 | 20.555 | 100.616 |  | D13 | 1560 | 346 | 0 | 1101 | 1598 | 0 | 187 | 408 | 277 | 307 | 297 | 279 | -1 | 1949 | 860 | 1266 | 2010-03-19 15:42
32 / 1 . | D13 | 0.103 | 25.035 | 0 | 5.529 | 0.94 | 0.002 | 0.014 | 38.852 | 3.706 | 1.123 | 0.005 | 0.001 | 0.001 | 6.645 | 0 | 18.368 | 100.323 |  | D21 | 1569 | 335 | 0 | 1007 | 1484 | -1 | 0 | 411 | 286 | 307 | 0 | 0 | -2 | 1954 | -1 | 1250 | 2010-03-19 19:48
79 / 1 . | D22 | 0.441 | 23.147 | 0 | 11.984 | 0 | 0 | 0 | 35.633 | 1.514 | 1.373 | 0 | 0.027 | 0 | 2.815 | 0.004 | 23.411 | 100.35 |  | D22 | 1486 | 335 | 1230 | 1117 | -1 | 0 | 0 | 408 | 276 | 313 | -1 | 279 | 0 | 1865 | 846 | 1302 | 2010-03-19 19:53
80 / 1 . | D22 | 0.375 | 22.938 | 0 | 12.892 | 0.062 | 0 | 0.013 | 35.295 | 1.338 | 1.277 | 0.003 | 0.017 | 0 | 2.609 | 0.022 | 23.436 | 100.276 |  | D24 | 1797 | 363 | 0 | 1163 | 0 | 0 | 193 | 408 | 271 | 310 | -2 | 285 | 0 | 1743 | -1 | 1340 | 2010-03-19 20:46
90 / 1 . | D24 | 0.267 | 22.995 | 0 | 15.086 | 0 | 0 | 0 | 35.339 | 0.635 | 1.642 | 0.002 | 0.01 | 0.002 | 6.364 | 0.022 | 16.986 | 99.349 |  | D24 | 1794 | 353 | 0 | 1156 | -32 | 0 | -1 | 407 | 266 | 310 | 306 | 280 | 216 | 1860 | 845 | 1296 | 2010-03-19 20:51
91 / 1 . | D24 | 0.235 | 22.79 | 0 | 15.488 | 0 | 0 | 0 | 34.649 | 0.483 | 1.554 | 0.003 | 0.017 | 0 | 5.936 | 0 | 17.788 | 98.941 |  | D24 | 1640 | 348 | 0 | 1121 | -2 | -1 | 195 | 405 | 269 | 305 | 0 | 280 | -1 | 1855 | 0 | 1292 | 2010-03-19 21:07
nad DL
|  | 107.8682 | 32.0675 | 207.2 | 200.59 | 208.9804 | 112.411 | 35.45 | 63.546 | 55.845 | 65.38 | 58.6934 | 58.933195 | 54.938045 | 74.9216 | 78.96 | 121.76
DataSet/Point | Comment | Ag | S | Pb | Hg | Bi | Cd | Cl | Cu | Fe | Zn | Ni | Co | Mn | As | Se | Sb | Total |  |  | Ag |  | Cu |  | S
1 / 1 . | D2 | 0 | 21.643 | 0 | 19.591 | 0 | 0 | 0 | 33.036 | 0.045 | 0.3 | 0 | 0 | 0 | 0.443 | 0 | 24.576 | 99.634 |  |  | As |  | Fe |  | Sb
2 / 1 . | D2 | 0 | 22.282 | 0 | 18.481 | 0 | 0 | 0 | 34.282 | 0.267 | 0.817 | 0.001 | 0.031 | 0 | 4.672 | 0 | 18.668 | 99.501 |  |  | Bi |  | Hg |  | Se
11 / 1 . | D12 | 0.216 | 25.095 | 0 | 0 | 0 | 0 | 0 | 38.119 | 0.546 | 7.483 | 0 | 0 | 0 | 0.78 | 0 | 28.092 | 100.331 |  |  | Cd |  | Mn |  | Zn
12 / 1 . | D12 | 0.27 | 25.312 | 0.025 | 0 | 0 | 0.039 | 0 | 38.56 | 0.756 | 7.297 | 0 | 0 | 0 | 2.855 | 0 | 25.252 | 100.366 |  |  | Co |  | Pb |  | Ni
16 / 1 . | D5 | 0.201 | 24.369 | 0 | 8.592 | 0.304 | 0 | 0 | 37.664 | 3.091 | 0.18 | 0 | 0 | 0 | 3.401 | 0 | 22.254 | 100.056
17 / 1 . | D5 | 0.232 | 24.366 | 0 | 8.483 | 0.425 | 0 | 0 | 37.587 | 3.089 | 0.172 | 0 | 0 | 0 | 3.76 | 0 | 22.004 | 100.118
18 / 1 . | D5 | 0.213 | 24.336 | 0 | 9.285 | 0.35 | 0 | 0 | 37.573 | 2.876 | 0.157 | 0 | 0 | 0 | 3.977 | 0 | 21.452 | 100.219
19 / 1 . | D5 | 0.17 | 24.301 | 0 | 8.982 | 0.362 | 0 | 0 | 37.472 | 2.899 | 0.279 | 0 | 0 | 0 | 3.398 | 0.013 | 22.367 | 100.243
26 / 1 . | D7 | 0.178 | 25.667 | 0 | 2.321 | 0.171 | 0 | 0 | 40.776 | 4.657 | 0.204 | 0 | 0 | 0 | 6.144 | 0 | 20.159 | 100.277
27 / 1 . | D7 | 0.23 | 25.743 | 0 | 2.242 | 0.185 | 0 | 0 | 40.693 | 4.586 | 0.214 | 0 | 0 | 0 | 6.017 | 0 | 20.721 | 100.631
28 / 1 . | D7 | 0.279 | 25.803 | 0 | 2.339 | 0 | 0 | 0 | 40.856 | 4.648 | 0.173 | 0 | 0 | 0 | 6.432 | 0 | 20.018 | 100.548
29 / 1 . | D7 | 0.194 | 25.679 | 0 | 2.411 | 0.153 | 0 | 0 | 40.693 | 4.554 | 0.15 | 0 | 0 | 0 | 6.052 | 0 | 20.514 | 100.4
30 / 1 . | D7 | 0.237 | 25.788 | 0 | 2.27 | 0 | 0 | 0 | 40.629 | 4.518 | 0.158 | 0 | 0 | 0 | 5.965 | 0 | 20.823 | 100.388
31 / 1 . | D13 | 0 | 24.813 | 0 | 5.963 | 1.159 | 0 | 0 | 38.349 | 3.423 | 1.177 | 0 | 0 | 0 | 5.036 | 0 | 20.555 | 100.475
32 / 1 . | D13 | 0 | 25.035 | 0 | 5.529 | 0.94 | 0.002 | 0.014 | 38.852 | 3.706 | 1.123 | 0.005 | 0.001 | 0.001 | 6.645 | 0 | 18.368 | 100.221
79 / 1 . | D22 | 0.441 | 23.147 | 0 | 11.984 | 0 | 0 | 0 | 35.633 | 1.514 | 1.373 | 0 | 0 | 0 | 2.815 | 0 | 23.411 | 100.318
80 / 1 . | D22 | 0.375 | 22.938 | 0 | 12.892 | 0.062 | 0 | 0 | 35.295 | 1.338 | 1.277 | 0.003 | 0 | 0 | 2.609 | 0.022 | 23.436 | 100.247
90 / 1 . | D24 | 0.267 | 22.995 | 0 | 15.086 | 0 | 0 | 0 | 35.339 | 0.635 | 1.642 | 0 | 0 | 0 | 6.364 | 0 | 16.986 | 99.314
91 / 1 . | D24 | 0.235 | 22.79 | 0 | 15.488 | 0 | 0 | 0 | 34.649 | 0.483 | 1.554 | 0.003 | 0 | 0 | 5.936 | 0 | 17.788 | 98.926
16
n prvku
DataSet/Point | Comment | Ag | S | Pb | Hg | Bi | Cd | Cl | Cu | Fe | Zn | Ni | Co | Mn | As | Se | Sb |  | suma ABCD |  | koef.
1 / 1 . | D2 | 0 | 0.6749201 | 0 | 0.09766688 | 0 | 0 | 0 | 0.5198754 | 0.0008058018 | 0.004588559 | 0 | 0 | 0 | 0.005912848 | 0 | 0.2018397 |  | 0.8306891 |  | 19.26112
2 / 1 . | D2 | 0 | 0.6948468 | 0 | 0.09213321 | 0 | 0 | 0 | 0.5394832 | 0.004781091 | 0.01249618 | 1.703769e-05 | 0.0005260193 | 0 | 0.06235852 | 0 | 0.153318 |  | 0.8651133 |  | 18.49469
11 / 1 . | D12 | 0.002002444 | 0.782568 | 0 | 0 | 0 | 0 | 0 | 0.5998647 | 0.009777062 | 0.114454 | 0 | 0 | 0 | 0.01041088 | 0 | 0.2307162 |  | 0.9672252 |  | 16.54217
12 / 1 . | D12 | 0.002503055 | 0.789335 | 0.0001206564 | 0 | 0 | 0.0003469411 | 0 | 0.6068045 | 0.01353747 | 0.1116091 | 0 | 0 | 0 | 0.0381065 | 0 | 0.2073916 |  | 0.9804198 |  | 16.31954
16 / 1 . | D5 | 0.001863385 | 0.7599283 | 0 | 0.04283364 | 0.001454682 | 0 | 0 | 0.5927045 | 0.05534963 | 0.002753136 | 0 | 0 | 0 | 0.04539412 | 0 | 0.1827694 |  | 0.9251225 |  | 17.29501
17 / 1 . | D5 | 0.002150773 | 0.7598347 | 0 | 0.04229024 | 0.002033684 | 0 | 0 | 0.5914928 | 0.05531382 | 0.002630774 | 0 | 0 | 0 | 0.05018579 | 0 | 0.1807162 |  | 0.926814 |  | 17.26344
18 / 1 . | D5 | 0.001974632 | 0.7588992 | 0 | 0.04628845 | 0.001674798 | 0 | 0 | 0.5912725 | 0.05149969 | 0.002401346 | 0 | 0 | 0 | 0.05308216 | 0 | 0.1761827 |  | 0.9243762 |  | 17.30897
19 / 1 . | D5 | 0.001575997 | 0.7578077 | 0 | 0.04477791 | 0.00173222 | 0 | 0 | 0.5896831 | 0.05191154 | 0.00426736 | 0 | 0 | 0 | 0.04535408 | 0.0001646403 | 0.1836974 |  | 0.9229996 |  | 17.33479
26 / 1 . | D7 | 0.001650162 | 0.8004054 | 0 | 0.01157087 | 0.0008182586 | 0 | 0 | 0.6416769 | 0.08339153 | 0.00312022 | 0 | 0 | 0 | 0.08200572 | 0 | 0.1655634 |  | 0.9897971 |  | 16.16493
27 / 1 . | D7 | 0.002132232 | 0.8027754 | 0 | 0.01117703 | 0.0008852505 | 0 | 0 | 0.6403708 | 0.08212015 | 0.003273172 | 0 | 0 | 0 | 0.08031062 | 0 | 0.170179 |  | 0.9904483 |  | 16.1543
28 / 1 . | D7 | 0.00258649 | 0.8046464 | 0 | 0.0116606 | 0 | 0 | 0 | 0.6429358 | 0.08323037 | 0.002646069 | 0 | 0 | 0 | 0.08584974 | 0 | 0.1644054 |  | 0.9933145 |  | 16.10769
29 / 1 . | D7 | 0.001798491 | 0.8007796 | 0 | 0.01201954 | 0.0007321261 | 0 | 0 | 0.6403708 | 0.08154714 | 0.00229428 | 0 | 0 | 0 | 0.08077777 | 0 | 0.168479 |  | 0.9880191 |  | 16.19402
30 / 1 . | D7 | 0.002197126 | 0.8041787 | 0 | 0.01131662 | 0 | 0 | 0 | 0.6393636 | 0.0809025 | 0.002416641 | 0 | 0 | 0 | 0.07961656 | 0 | 0.1710168 |  | 0.9868298 |  | 16.21354
31 / 1 . | D13 | 0 | 0.7737741 | 0 | 0.0297273 | 0.005545975 | 0 | 0 | 0.6034841 | 0.06129465 | 0.01800245 | 0 | 0 | 0 | 0.06721693 | 0 | 0.1688157 |  | 0.9540871 |  | 16.76996
32 / 1 . | D13 | 0 | 0.780697 | 0 | 0.02756369 | 0.004498029 | 1.779185e-05 | 0.0003949224 | 0.6113996 | 0.06636225 | 0.01717651 | 8.518845e-05 | 1.696837e-05 | 1.820232e-05 | 0.08869271 | 0 | 0.1508541 |  | 0.9666851 |  | 16.55141
79 / 1 . | D22 | 0.004088323 | 0.7218212 | 0 | 0.05974376 | 0 | 0 | 0 | 0.5607434 | 0.02711075 | 0.02100031 | 0 | 0 | 0 | 0.03757261 | 0 | 0.1922717 |  | 0.9025308 |  | 17.72793
80 / 1 . | D22 | 0.003476465 | 0.7153037 | 0 | 0.0642704 | 0.0002966785 | 0 | 0 | 0.5554244 | 0.02395917 | 0.01953197 | 5.111307e-05 | 0 | 0 | 0.03482307 | 0.0002786221 | 0.192477 |  | 0.8943103 |  | 17.89088
90 / 1 . | D24 | 0.002475243 | 0.7170812 | 0 | 0.07520814 | 0 | 0 | 0 | 0.5561168 | 0.01137076 | 0.02511471 | 0 | 0 | 0 | 0.08494213 | 0 | 0.1395039 |  | 0.8947317 |  | 17.88245
91 / 1 . | D24 | 0.002178585 | 0.7106884 | 0 | 0.07721222 | 0 | 0 | 0 | 0.5452586 | 0.008648939 | 0.02376874 | 5.111307e-05 | 0 | 0 | 0.07922949 | 0 | 0.1460907 |  | 0.8824383 |  | 18.13158
vzorce
[21 empty] | A |  |  |  | B |  | C |  |  |  |  | D |  |  | Y+Z
DataSet/Point | Comment | Ag | S | Pb | Hg | Bi | Cd | Cl | Cu | Fe | Zn | Ni | Co | Mn | As | Se | Sb |  |  |  | Ag | Cu |  |  | Cu |  | Fe | Zn | Hg | Ni+Co+Mn |  | As | Sb |  | S | Se
1 / 1 . | D2 | 0 | 12.99971 | 0 | 1.881173 | 0 | 0 | 0 | 10.01338 | 0.01552064 | 0.08838077 | 0 | 0 | 0 | 0.113888 | 0 | 3.887658 |  |  |  | 0 | 6.01338 | 6.01338 |  | 4 |  | 0.01552064 | 0.08838077 | 1.881173 | 0 | 1.985075 | 0.113888 | 3.887658 | 4.001546 | 12.99971 | 0
2 / 1 . | D2 | 0 | 12.85098 | 0 | 1.703975 | 0 | 0 | 0 | 9.977574 | 0.08842478 | 0.2311129 | 0.0003151068 | 0.009728564 | 0 | 1.153301 | 0 | 2.835569 |  |  |  | 0 | 5.977574 | 5.977574 |  | 4 |  | 0.08842478 | 0.2311129 | 1.703975 | 0.01004367 | 2.033556 | 1.153301 | 2.835569 | 3.98887 | 12.85098 | 0
11 / 1 . | D12 | 0.03312476 | 12.94537 | 0 | 0 | 0 | 0 | 0 | 9.923061 | 0.1617338 | 1.893316 | 0 | 0 | 0 | 0.1722186 | 0 | 3.816545 |  |  |  | 0.03312476 | 5.923061 | 5.956186 |  | 4 |  | 0.1617338 | 1.893316 | 0 | 0 | 2.05505 | 0.1722186 | 3.816545 | 3.988764 | 12.94537 | 0
12 / 1 . | D12 | 0.0408487 | 12.88158 | 0.001969056 | 0 | 0 | 0.00566192 | 0 | 9.902771 | 0.2209253 | 1.821408 | 0 | 0 | 0 | 0.6218806 | 0 | 3.384535 |  |  |  | 0.0408487 | 5.902771 | 5.943619 |  | 4 |  | 0.2209253 | 1.821408 | 0 | 0.007630976 | 2.049965 | 0.6218806 | 3.384535 | 4.006416 | 12.88158 | 0
16 / 1 . | D5 | 0.03222726 | 13.14297 | 0 | 0.7408081 | 0.02515873 | 0 | 0 | 10.25083 | 0.9572722 | 0.0476155 | 0 | 0 | 0 | 0.7850916 | 0 | 3.160998 |  |  |  | 0.03222726 | 6.250829 | 6.283056 |  | 4 |  | 0.9572722 | 0.0476155 | 0.7408081 | 0 | 1.745696 | 0.7850916 | 3.160998 | 3.946089 | 13.14297 | 0
17 / 1 . | D5 | 0.03712974 | 13.11736 | 0 | 0.7300752 | 0.03510838 | 0 | 0 | 10.2112 | 0.9549068 | 0.04541621 | 0 | 0 | 0 | 0.8663795 | 0 | 3.119783 |  |  |  | 0.03712974 | 6.211201 | 6.248331 |  | 4 |  | 0.9549068 | 0.04541621 | 0.7300752 | 0 | 1.730398 | 0.8663795 | 3.119783 | 3.986163 | 13.11736 | 0
18 / 1 . | D5 | 0.03417885 | 13.13576 | 0 | 0.8012054 | 0.02898903 | 0 | 0 | 10.23432 | 0.8914065 | 0.04156483 | 0 | 0 | 0 | 0.9187975 | 0 | 3.04954 |  |  |  | 0.03417885 | 6.234318 | 6.268496 |  | 4 |  | 0.8914065 | 0.04156483 | 0.8012054 | 0 | 1.734177 | 0.9187975 | 3.04954 | 3.968338 | 13.13576 | 0
19 / 1 . | D5 | 0.02731958 | 13.13643 | 0 | 0.7762154 | 0.03002766 | 0 | 0 | 10.22203 | 0.8998754 | 0.07397377 | 0 | 0 | 0 | 0.7862032 | 0.002854005 | 3.184356 |  |  |  | 0.02731958 | 6.222029 | 6.249349 |  | 4 |  | 0.8998754 | 0.07397377 | 0.7762154 | 0 | 1.750065 | 0.7862032 | 3.184356 | 3.970559 | 13.13643 | 0.002854005
26 / 1 . | D7 | 0.02667475 | 12.9385 | 0 | 0.1870422 | 0.01322709 | 0 | 0 | 10.37266 | 1.348018 | 0.05043814 | 0 | 0 | 0 | 1.325617 | 0 | 2.676321 |  |  |  | 0.02667475 | 6.372662 | 6.399337 |  | 4 |  | 1.348018 | 0.05043814 | 0.1870422 | 0 | 1.585499 | 1.325617 | 2.676321 | 4.001938 | 12.9385 | 0
27 / 1 . | D7 | 0.03444472 | 12.96828 | 0 | 0.1805571 | 0.0143006 | 0 | 0 | 10.34474 | 1.326594 | 0.05287581 | 0 | 0 | 0 | 1.297362 | 0 | 2.749124 |  |  |  | 0.03444472 | 6.344742 | 6.379187 |  | 4 |  | 1.326594 | 0.05287581 | 0.1805571 | 0 | 1.560027 | 1.297362 | 2.749124 | 4.046486 | 12.96828 | 0
28 / 1 . | D7 | 0.04166237 | 12.96099 | 0 | 0.1878253 | 0 | 0 | 0 | 10.35621 | 1.340649 | 0.04262206 | 0 | 0 | 0 | 1.382841 | 0 | 2.648191 |  |  |  | 0.04166237 | 6.35621 | 6.397872 |  | 4 |  | 1.340649 | 0.04262206 | 0.1878253 | 0 | 1.571096 | 1.382841 | 2.648191 | 4.031032 | 12.96099 | 0
29 / 1 . | D7 | 0.0291248 | 12.96784 | 0 | 0.1946447 | 0.01185606 | 0 | 0 | 10.37018 | 1.320576 | 0.03715361 | 0 | 0 | 0 | 1.308117 | 0 | 2.728352 |  |  |  | 0.0291248 | 6.370176 | 6.399301 |  | 4 |  | 1.320576 | 0.03715361 | 0.1946447 | 0 | 1.552374 | 1.308117 | 2.728352 | 4.036469 | 12.96784 | 0
30 / 1 . | D7 | 0.03562318 | 13.03858 | 0 | 0.1834824 | 0 | 0 | 0 | 10.36634 | 1.311716 | 0.0391823 | 0 | 0 | 0 | 1.290866 | 0 | 2.772786 |  |  |  | 0.03562318 | 6.366345 | 6.401968 |  | 4 |  | 1.311716 | 0.0391823 | 0.1834824 | 0 | 1.53438 | 1.290866 | 2.772786 | 4.063652 | 13.03858 | 0
31 / 1 . | D13 | 0 | 12.97616 | 0 | 0.4985256 | 0.09300576 | 0 | 0 | 10.1204 | 1.027909 | 0.3019003 | 0 | 0 | 0 | 1.127225 | 0 | 2.831032 |  |  |  | 0 | 6.120402 | 6.120402 |  | 4 |  | 1.027909 | 0.3019003 | 0.4985256 | 0 | 1.828335 | 1.127225 | 2.831032 | 3.958257 | 12.97616 | 0
32 / 1 . | D13 | 0 | 12.92163 | 0 | 0.4562178 | 0.07444872 | 0.0002944802 | 0.006536522 | 10.11952 | 1.098389 | 0.2842954 | 0.001409989 | 0.0002808504 | 0.0003012741 | 1.467989 | 0 | 2.496848 |  |  |  | 0 | 6.119525 | 6.119525 |  | 4 |  | 1.098389 | 0.2842954 | 0.4562178 | 0.002286594 | 1.841189 | 1.467989 | 2.496848 | 3.964838 | 12.92163 | 0
79 / 1 . | D22 | 0.07247748 | 12.79639 | 0 | 1.059133 | 0 | 0 | 0 | 9.940818 | 0.4806174 | 0.3722919 | 0 | 0 | 0 | 0.6660844 | 0 | 3.408578 |  |  |  | 0.07247748 | 5.940818 | 6.013295 |  | 4 |  | 0.4806174 | 0.3722919 | 1.059133 | 0 | 1.912042 | 0.6660844 | 3.408578 | 4.074663 | 12.79639 | 0
80 / 1 . | D22 | 0.06219702 | 12.79741 | 0 | 1.149854 | 0.005307841 | 0 | 0 | 9.937033 | 0.4286507 | 0.3494441 | 0.000914458 | 0 | 0 | 0.6230154 | 0.004984795 | 3.443583 |  |  |  | 0.06219702 | 5.937033 | 5.99923 |  | 4 |  | 0.4286507 | 0.3494441 | 1.149854 | 0.000914458 | 1.928864 | 0.6230154 | 3.443583 | 4.066599 | 12.79741 | 0.004984795
90 / 1 . | D24 | 0.04426342 | 12.82317 | 0 | 1.344906 | 0 | 0 | 0 | 9.944734 | 0.2033371 | 0.4491127 | 0 | 0 | 0 | 1.518974 | 0 | 2.494673 |  |  |  | 0.04426342 | 5.944734 | 5.988997 |  | 4 |  | 0.2033371 | 0.4491127 | 1.344906 | 0 | 1.997356 | 1.518974 | 2.494673 | 4.013647 | 12.82317 | 0
91 / 1 . | D24 | 0.03950118 | 12.8859 | 0 | 1.39998 | 0 | 0 | 0 | 9.886399 | 0.1568189 | 0.4309647 | 0.0009267607 | 0 | 0 | 1.436556 | 0 | 2.648855 |  |  |  | 0.03950118 | 5.886399 | 5.9259 |  | 4 |  | 0.1568189 | 0.4309647 | 1.39998 | 0.0009267607 | 1.98869 | 1.436556 | 2.648855 | 4.08541 | 12.8859 | 0